## chemicals_sorbent_synthesis
Paranthaman 2017, Huang 2021
key | value | units | comments
mol_ratio_LiOH_H2O | 1
mol_ratio_Al(OH)3 | 3 |  | n
mol_ratio_DI | 0.7 |  | m
mol_ratio_HCl | 1
mol_ratio_LiCl*Al(n)(OH)(n*3)*(m)H20 | 1
mol_ratio_H2O_product | 1
mass_sorbent | 50 | kg/year | guess
yield | 0.9

## sorbent_synthesis_reaction
Paranthaman 2021, Sharma 2020, Piccinno 2016
key | value | unit | comments
Sorbent Synthesis |  |  | Heating and stirring
reaction_temp | 368.15 | K | 95 degree C
reaction_time_1 | 48 | h | mix_1
reaction_time_2 | 2 | h | mix_2
thermal_conductivity_reactor | 16.26 | W/(m*K) | stainless steel
wall_thickness | 0.00635 | m^2 | taken from 1l volume (sharma 2020) and assumed to be the same for the 1000 l reaction vessle
surface_area | 3.716 | m^2 | 500l volume

## plant
Huang 2021
key | value | units
brine_flow_day | 35000 | m^3/day
plant_uptime | 7920 | h/year
plant_lifetime | 20 | years

## brine
Huang 2021
key | value | units | comments
LiCl_conc_brine | 0.194 | g/l | assuming density of water
brine_specific_enthalpy | 1204.67 | kJ/kg
brine_density | 1 | g/cm^3 | asumption

## column
Huang 2021, Paranthaman 2017
key | value | units | comments
length | 2.5 | m | lab scale
diameter | 0.1 | m | lab scale
Li_recovery | 0.9
saturation_capacity
brine_flow_rate | 8 | BV/h | BV = bed volume
washing_flow_rate | 8 | BV/h
stripping_flow_rate | 2 | BV/h

## washing
Huang 2021
key | value | unit | comment
brine | 1383.46 | l
LiCl_conc_brine | 0.194 | g/l
sorbent | 69.17 | g
H2O_washing | 10 | l | per washing cycle
NaCl_conc | 50 | g/l | 5 wt% solution
No_washing_cycles | 4

## stripping
Huang 2021
key | value
H2O_stripping | 10 | l
No_stripping_cycles | 3
LiCl_conc_stripping | 40 | g/l
LiCl_sol_output | 1.71 | l

## FO
Huang 2021
key | value | units
efficiency | 0.9
LiCl_conc_FO | 174 | g/l
LiCl_sol_output | 1.54 | l

## Li2CO3_processing
Huang 2021, Ehren 2013 (WO 2013/036983 Al)
key | value
yield | 0.7
reaction_temp | 363.15 | K
reaction_time | 2 | h | guess
thermal_conductivity_reactor | 16.26 | W/(m*K) | stainless steel
wall_thickness | 0.00635 | m^2 | taken from 1l volune (sharma 2020) and assumed to be the same for the 1000 l reaction vessle
surface_area | 3.716 | m^2 | 500l volume

## Li2CO3_purification
K. Amouzegar, G.S. Amant, S. Harrison, Process for the Purification of Lithium Carbonate, U.S. patent 6,048,507 (2000)
key | value | units | comments
CO2_excess | 2 |  | excess 1.1 - 2 times stoichiometric requirements
yield_forward | 0.9 |  | guess
yield_backward | 0.8 |  | guess
carbonation_temp | 298.15 | k | RT
carbonation_pressure | 10 | atm
carbonation_time | 2 | h | guess
precipitation_temp | 353 | K
precipitation_pressure | 1 | atm
precipitation_time | 1 | h | guess
thermal_conductivity_reactor | 16.26 | W/(m*K) | stainless steel
wall_thickness | 0.00635 | m^2 | taken from 1l volune (sharma 2020) and assumed to be the same for the 1000 l reaction vessle
surface_area | 3.716 | m^2 | 500l volume
mass_difference_evaporation | 5000 | t | guess
dryer_efficiency | 0.8
washing_temperature | 313.15 |  | warm water (40°C)

## standard_impeller
Piccinno 2016, From laboratory scale to industrial scale: a scale-up framework for chemical processes in LCA studies
key | value | units | comments
impeller_power_number | 0.75 |  | axial flow
rotational_speed_agitator | 1.417 | 1/s
impeller_diameter | 0.373 | m
stirring_time | 180000 | s
efficiency | 0.9

## pump
Piccinno | 2016
key | value | unit | comment
h_g | 4 | m | difference in gravitational head
h_dyn |  |  | difference in dynamic head
v | 1 | m/s | average speed of fluid
h_st |  |  | difference in static head
p |  |  | pressure difference
h_fic |  |  | difference in frictional head
friction_factor
pipe_length | 30 | m
pipe_diameter | 0.2 | m
n_pump | 0.75 |  | pump efficiency
g | 9.81 | m/s^2 | gravitational acceleration

## water
Huang 2021, LCA and TEA of lithium recovery from geothermnal brine
key | value | units | comments
sor_syn_washing | 0.0015 | l/g | washing before filtration
LC_processing_aq | 0.001 | l/g | bring reactants in aqueous solution | guess
LC_purification_washing | 0.0015 | l/g |  | guess

## cost_chemicals
key | value_low | value_high |  | comment | Date accessed 17/08/2021
electricity_industry | 0.0666 |  | $/kWh |  | https://www.eia.gov/energyexplained/electricity/prices-and-factors-affecting-prices.php
water | 0.01 |  | $/l |  | Huang 2021
LiOH_H2O | 20 |  | $/kg |  | https://www.alibaba.com/product-detail/Battery-Grade-Lioh-Lithium-Hydroxide-Lithium_62267896947.html?spm=a2700.galleryofferlist.normal_offer.d_title.b1a0469axvBcL2&s=p
Al(OH)3 | 0.51 | 0.55 | $/kg |  | https://www.alibaba.com/product-detail/High-quality-flame-retardant-aluminum-hydroxide_1600269818787.html?spm=a2700.galleryofferlist.normal_offer.d_title.3be46679ztCxlv&s=p
HCl | 0.15 | 0.45 | $/kg |  | https://www.alibaba.com/product-detail/Exporter-hot-sale-Hydrochloric-Acid-Factory_1600289913553.html?spm=a2700.galleryofferlist.normal_offer.d_title.3a8e2c51jUtwul&s=p
Na2CO3 | 0.17 | 0.24 | $/kg |  | https://www.alibaba.com/product-detail/high-quality-Soda-Ash-Dense-Na2CO3_62240433604.html?spm=a2700.galleryofferlist.0.0.4987214e22kx0L&s=p
CO2 | 0.6666667 | 4.222222 | $/kg | lower if > 450000 | https://sefindustry.en.alibaba.com/product/60759731750-803350891/68L_Co2_Gas_Cylinder_Widely_Used_For_Medical_Industry.html?spm=a2700.shop_plgr.41413.12.6add2cd2Se7L8y

## opex
Huang 2021
key | factor | cost
maintenance_material | 0.018 | FCC
operating_supplies | 0.0075 | FCC
contingency_1 | 0.1 | materials
contingency_2 | 0.25 | remaining direct costs
Property_taxes | 0.02 | FCC
Insurance | 0.02 | FCC
Fringe_benefits | 0.22 | Operating labour and supervision
Overhead | 0.5 | Operating labour and supervision
Administrative | 0.045 | Direct and Indirect
Marketing | 0.135 | Direct and Indirect
Financing | 0.08 | TCI
R&D | 0.0575 | Direct and Indirect

## worker
key | value | untis | comments
annual_wage | 81890 | $ | https://www.bls.gov/oes/current/oes518013.htm#(1)
no_operators | 45 |  | https://www.energysource.us.com/ | NI 43-101 Technical Report - Preliminary economic assessment Clearwater lithium project, E3 Metals Corp.
Cost factors of operating labort
supervision | 0.2 |  | operating labour
quality_control | 0.2 |  | operating labour
maintenance_labour | 0.027 |  | FCC

## equipment
Rules of Thumb in engineering practice
key | FOB |  | size factor | size_ref | size_base | unit | source ref | n | amount
Reactor_1 | 37500 | $ | working volume | 3 | 0.5 | m^3 | Piccinno 2016 | 0.53
Filter_1 | 230000 | $ | filter area | 150 | 20 | m^2 | https://www.alibaba.com/product-detail/Stainless-steel-filter-area-pressure-leaf_60336870267.html?spm=a2700.7724857.normal_offer.d_title.15532c0fpqGLdv | 0.6
Grinder | 63000 | $ | drive power | 15 | 4 | kW | https://www.alibaba.com/product-detail/Fine-Powder-Grinding-Impact-Mill-Hammer_60137508035.html?spm=a2700.7724857.normal_offer.d_title.2ab4720ew8H659&s=p | 0.81
Extraction_column | 380000 | $ |  | 10 | 12 |  | Huang 2021 | 0.66
FO_unit | 22000 | $ | area | 1600 | 3593 | m^2 | Huang 2021 | 0.85
Reactor_2 | 37500 | $ | working volume | 3 | 5 | m^3 | Huang 2021 | 0.53
Filter_2 | 230000 | $ | filter area | 150 | 100 | m^2 | https://www.alibaba.com/product-detail/Stainless-steel-filter-area-pressure-leaf_60336870267.html?spm=a2700.7724857.normal_offer.d_title.15532c0fpqGLdv | 0.6
Reactor_3 | 75000 | $ | working volume | 3 | 5 | m^3 | Huang 2021 | 0.53
Ion_exchange_column | 100000 | $ | resin volume | 30 | 10 | m^3 | https://www.alibaba.com/product-detail/Water-Treatment-Ion-Exchange-Resin-System_60196715429.html?spm=a2700.galleryofferlist.normal_offer.d_title.5d1cd423dNfMUX&s=p | 0.67
Ion_exchange_resin | 32.5 | $ | resin volume | 1 | 10 | m^3 | https://www.purolite.com/product/s940 | 0.95
Dryer | 238000 | $ | drying surface | 10 | 60 | m^2 | https://www.alibaba.com/product-detail/Distiller-s-Byproducts-Rotary-Dryer-DDGS_60163079081.html?spm=a2700.galleryofferlist.normal_offer.d_title.74477a8aDtXY0t&s=p | 0.65
Pumps | 9500 | $ | drive power | 23 | 2.2 | kW | https://www.alibaba.com/product-detail/multistage-horizontal-stainless-steel-centrifugal-pump_60830161619.html?spm=a2700.7724857.normal_offer.d_title.68636fe5l2As0K | 0.79
Valves | 4800 | $ | diameter | 7.5 | 2.54 | cm | https://www.alibaba.com/product-detail/ACV-1100-Series-Top-Guide-Single_60753098382.html?spm=a2700.7724857.normal_offer.d_title.681654a68HAn5s&s=p | 0.65
Pipes | 80 | $/m | diameter | 15 | 20 | cm | https://www.alibaba.com/product-detail/Astm-a-53-carbon-schedule-40_60744718165.html?spm=a2700.7724857.normal_offer.d_title.384e4537n4GLw8 | 1.33 | 100 | m
Belt_Conveyor | 21000 | $ | [5 empty] | 0.2
CEPCI_base | 650 | Huang 2021

## capex
Huang 2021
key | factor | cost
Installation | 0.7 | Equipment
Instrumentation_and_control | 0.18 | Equipment
Electric_equipment_and_materials | 0.1 | Equipment
Buildings | 0.38 | Equipment
Service_Facilities | 0.4 | Equipment
Land | 0.06 | Equipment
Facility_site_improvement | 0.1 | Equipment
FCC_contingency | 0.25 | Depriciable + Non_Depreciable
Working_capital | 0.2 | FCC