## Process overview
Machine | Reaction step | Specification | Size | Amounts processed | Reaction
Reactor 1 | Sorbent Synthesis | Batch reactor | Volume: 500 l |  | LiOH*H2O + mAl(OH)3 + nH2O + HCl à LiCl*m[Al(OH)3]*nH2O + H2O
|  | Open tank |  |  | Reaction in two steps
|  | Jacketed with agitator |  |  | 1. LiOH*H2O, Al(OH)3 and H20 are mixed together in the batch reactor at the given reaction temperature and stirred for reaction time 1
Sheets: sorbents_syntehsis_reaction & standard_impeller
2. HCl is added to the mixture and the solution is stirred for reaction time 2
Filter 1 | Sorbent Synthesis | Batch vacuum (leaf) filter | Filter area: 20 m^2
Grinder | Sorbent Synthesis | Hammer mill
|  | output size: 150 μm | Drive power: 4 kW
LDH column | Column extraction | Extraction column (from Huang 2021) | 12 | Input Brine: 1485.3 m^3/h
Sheets: plant, brine, column, washing, stripping
Outout LiCl sol: 6365.4795 l/h
Forward Osmisis unit | Column extraction | FO unit (from Huang 2021) | Filter area: 3593 m^2 | Input LiCl sol: 6365.4795 l/h
|  | Sheet: FO |  | Output: 1316.9958 l/h
Reactor 2 | Li2CO3 processing | Batchr reactor | Volume: 5000 l | Input LiCl sol: 1316.9958 l/h | 2 LiCl (aq) + Na2CO3 (aq) à Li2CO3 + 2 NaCl
|  | Open tank |  | Input Na2CO3: 286.414 kg/h
|  | Jacketed with agitator |  | Output Li2CO3: 199.702 kg/h
Sheets: Li2CO3_processing & standard_impeller
Filter 2 | Li2CO3 processing | Batch vaccum (leaf) filter | Filter area: 100 m^2
Reactor 3 | Li2CO3 purification | Batch reactor | Volume: 5000l | Input Li2CO3: 199.702 kg/h | Li2CO3 + H2O + CO2 --> 2 LiHCO3
| carbonation | Pressure vessel |  | Input H2O: 48.68 l/h
|  | Jacketed with agitator |  | Input CO2 : 118.927 kg/h
|  | gas inlet (CO2) |  | Output LiHCO3: 368.196 kg/h
Sheets: Li2CO3_purification & standard_impeller
Filter 2 | Li2CO3 purification | same as filter 2
carboantion
Ion exchange column | Li2CO3 purification |  | resin volume: 10m^3 | Input LiHCO3: 368.196 kg/h
Ion exchange resin | removal of divalent and trivalent ions | aminophosphonic acid groups | resin volume: 10m^3
Reactor 4 | Li2CO3 purification | same as Reactor 3 |  | Input LiHCO3: 368.196 kg/h | 2 LiHCO3 --> Li2CO3 + H2O + CO2
| precipitation |  |  | Output Li2CO3: 199.702 kg/h
Output H2O: 48.68 l/h
Output CO2 : 118.927 kg/h
Filter 4 | Li2CO3 purification
| precipitation | same as Filter 2 and 3
Dryer | Li2CO3 purification | rotary, horizontal (batch) | drying surface: 60 m^2 | Input Li2CO3: 199.702 kg/h
drying of pure Li2CO3 filter cake
Pumps | Transportation (liquid) | centrifugal, AVS
Valves | Transportation (liquid) | Control valves
Pipes | Transportation (liquid)
Belt conveyor | Transportation (solids)

## chemicals_sorbent_synthesis
Paranthaman 2017, Huang 2021
key | value | units | comments
mol_ratio_LiOH_H2O | 1
mol_ratio_Al(OH)3 | 3 |  | n
mol_ratio_DI | 0.7 |  | m
mol_ratio_HCl | 1
mol_ratio_LiCl*Al(n)(OH)(n*3)*(m)H20 | 1
mol_ratio_H2O_product | 1
mass_sorbent | 25 | tonnes/year | Li 2018 (Lithium Recovery from Aqueous Resources and Batteries: A Brief Review)
yield | 0.9

## sorbent_synthesis_reaction
Paranthaman 2021, Sharma 2020, Piccinno 2016
key | value | unit | comments
Sorbent Synthesis |  |  | Heating and stirring
reaction_temp | 368.15 | K | 95 degree C
reaction_time_1 | 48 | h | mix_1
reaction_time_2 | 2 | h | mix_2
thermal_conductivity_reactor | 16.26 | W/(m*K) | stainless steel
wall_thickness | 0.00635 | m^2 | taken from 1l volume (sharma 2020) and assumed to be the same for the 1000 l reaction vessle
surface_area | 3.716 | m^2 | 500l volume

## plant
Huang 2021
key | value | units
brine_flow_day | 35000 | m^3/day
plant_uptime | 7920 | h/year
plant_lifetime | 20 | years

## brine
Huang 2021
key | value | units | comments
Li_conc_brine | 0.194 | g/l | assuming density of water
brine_specific_enthalpy | 1204.67 | kJ/kg
brine_density | 1 | g/cm^3 | asumption

## column
Huang 2021, Paranthaman 2017
key | value | units | comments
length | 2.5 | m | lab scale
diameter | 0.1 | m | lab scale
Li_recovery | 0.9
saturation_capacity
brine_flow_rate | 8 | BV/h | BV = bed volume
washing_flow_rate | 8 | BV/h
stripping_flow_rate | 2 | BV/h

## washing
Huang 2021
key | value | unit | comment
H2O_washing | 14285714.3 | l | upscaled from Huang 2021 (40l for 70g sorbent)
NaCl_conc | 50 | g/l | 5 wt% solution
stirring_time | 0.5 | h | guess

## stripping
Huang 2021
key | value
Li_conc_stripping | 40 | g/l
H2O_stripping | 10714285.7 | l | upscaled from Huang 2021 30l for 70g sorbent)

## FO
Huang 2021
key | value | units
efficiency | 0.9
Li_conc_FO | 174 | g/l

## Li2CO3_processing
Huang 2021, Ehren 2013 (WO 2013/036983 Al)
key | value
yield | 0.7
reaction_temp | 363.15 | K
reaction_time | 2 | h | guess
thermal_conductivity_reactor | 16.26 | W/(m*K) | stainless steel
wall_thickness | 0.00635 | m^2 | taken from 1l volune (sharma 2020) and assumed to be the same for the 1000 l reaction vessle
surface_area | 3.716 | m^2 | 500l volume

## Li2CO3_purification
K. Amouzegar, G.S. Amant, S. Harrison, Process for the Purification of Lithium Carbonate, U.S. patent 6,048,507 (2000)
key | value | units | comments
CO2_excess | 2 |  | excess 1.1 - 2 times stoichiometric requirements
yield_forward | 0.9 |  | guess
yield_backward | 0.8 |  | guess
carbonation_temp | 298.15 | k | RT
carbonation_pressure | 10 | atm
carbonation_time | 2 | h | guess
precipitation_temp | 353 | K
precipitation_pressure | 1 | atm
precipitation_time | 1 | h | guess
thermal_conductivity_reactor | 16.26 | W/(m*K) | stainless steel
wall_thickness | 0.00635 | m^2 | taken from 1l volune (sharma 2020) and assumed to be the same for the 1000 l reaction vessle
surface_area | 3.716 | m^2 | 500l volume
water_content_filtration | 0.35 |  | from Huang 2021
dryer_efficiency | 0.8
washing_temperature | 313.15 | K | warm water (40°C)

## standard_impeller
Piccinno 2016, From laboratory scale to industrial scale: a scale-up framework for chemical processes in LCA studies
key | value | units | comments
impeller_power_number | 0.75 |  | axial flow
rotational_speed_agitator | 1.417 | 1/s
impeller_diameter | 0.373 | m
stirring_time | 180000 | s
efficiency | 0.9

## standard_belt_conveyor
key | value | units | comment
belt_speed | 30 | m/min | assumption
belt_length | 50 | m
gradient | 0 | %
output | 15 | t/h
efficiency | 0.8
hours_operation | 7920 | h/year

## pump
Piccinno | 2016
key | value | unit | comment
h_g | 4 | m | difference in gravitational head
h_dyn |  |  | difference in dynamic head
v | 1 | m/s | average speed of fluid
h_st |  |  | difference in static head
p |  |  | pressure difference
h_fic |  |  | difference in frictional head
friction_factor
pipe_length | 30 | m
pipe_diameter | 0.2 | m
n_pump | 0.75 |  | pump efficiency
g | 9.81 | m/s^2 | gravitational acceleration

## water
Huang 2021, LCA and TEA of lithium recovery from geothermnal brine
key | value | units | comments
sor_syn_washing | 0.0015 | l/g | washing before filtration
LC_processing_aq | 0.002 | l/g | 20 wt% soda ash sol (Ehren, Patent no: WO 2013/036983 Al)
LC_purification_washing | 0.0015 | l/g | guess

## cost_chemicals
key | value_low | value_high |  | comment | Date accessed 17/08/2021
electricity_industry | 0.0666 |  | $/kWh |  | https://www.eia.gov/energyexplained/electricity/prices-and-factors-affecting-prices.php
water | 0.001 |  | $/l |  | Huang 2021
LiOH_H2O | 6 | 8 | $/kg |  | https://www.alibaba.com/product-detail/Industrial-Grade-57-LiOH-Manufacturer-Price_1600137601702.html?spm=a2700.galleryofferlist.normal_offer.d_title.2655469a48IhKh
Al(OH)3 | 0.51 | 0.55 | $/kg |  | https://www.alibaba.com/product-detail/High-quality-flame-retardant-aluminum-hydroxide_1600269818787.html?spm=a2700.galleryofferlist.normal_offer.d_title.3be46679ztCxlv&s=p
HCl | 0.15 | 0.45 | $/kg |  | https://www.alibaba.com/product-detail/Exporter-hot-sale-Hydrochloric-Acid-Factory_1600289913553.html?spm=a2700.galleryofferlist.normal_offer.d_title.3a8e2c51jUtwul&s=p
Na2CO3 | 0.17 | 0.24 | $/kg |  | https://www.alibaba.com/product-detail/high-quality-Soda-Ash-Dense-Na2CO3_62240433604.html?spm=a2700.galleryofferlist.0.0.4987214e22kx0L&s=p
CO2 | 0.6666667 | 4.222222 | $/kg | lower if > 450000 | https://sefindustry.en.alibaba.com/product/60759731750-803350891/68L_Co2_Gas_Cylinder_Widely_Used_For_Medical_Industry.html?spm=a2700.shop_plgr.41413.12.6add2cd2Se7L8y

## opex
Huang 2021
key | factor | cost
maintenance_material | 0.018 | FCC
operating_supplies | 0.0075 | FCC
contingency_1 | 0.1 | materials
contingency_2 | 0.25 | remaining direct costs
Property_taxes | 0.02 | FCC
Insurance | 0.02 | FCC
Fringe_benefits | 0.22 | Operating labour and supervision
Overhead | 0.5 | Operating labour and supervision
Administrative | 0.045 | Direct and Indirect
Marketing | 0.135 | Direct and Indirect
Financing | 0.08 | TCI
R&D | 0.0575 | Direct and Indirect

## worker
key | value | untis | comments
annual_wage | 81890 | $ | https://www.bls.gov/oes/current/oes518013.htm#(1)
no_operators | 20 |  | https://www.energysource.us.com/ | NI 43-101 Technical Report - Preliminary economic assessment Clearwater lithium project, E3 Metals Corp.
Cost factors of operating labort
supervision | 0.2 |  | operating labour
quality_control | 0.2 |  | operating labour
maintenance_labour | 0.027 |  | FCC

## equipment
Rules of Thumb in engineering practice
key | FOB |  | size factor | size_ref | size_base | unit | source ref | n | amount
Reactor_1 | 37500 | $ | working volume | 3 | 0.5 | m^3 | Piccinno 2016 | 0.53
Filter_1 | 230000 | $ | filter area | 150 | 20 | m^2 | https://www.alibaba.com/product-detail/Stainless-steel-filter-area-pressure-leaf_60336870267.html?spm=a2700.7724857.normal_offer.d_title.15532c0fpqGLdv | 0.6
Grinder | 63000 | $ | drive power | 15 | 4 | kW | https://www.alibaba.com/product-detail/Fine-Powder-Grinding-Impact-Mill-Hammer_60137508035.html?spm=a2700.7724857.normal_offer.d_title.2ab4720ew8H659&s=p | 0.81
Extraction_column | 380000 | $ |  | 10 | 12 |  | Huang 2021 | 0.66
FO_unit | 22000 | $ | area | 1600 | 3593 | m^2 | Huang 2021 | 0.85
Reactor_2 | 37500 | $ | working volume | 3 | 5 | m^3 | Huang 2021 | 0.53
Filter_2 | 230000 | $ | filter area | 150 | 100 | m^2 | https://www.alibaba.com/product-detail/Stainless-steel-filter-area-pressure-leaf_60336870267.html?spm=a2700.7724857.normal_offer.d_title.15532c0fpqGLdv | 0.6
Reactor_3 | 75000 | $ | working volume | 3 | 5 | m^3 | Huang 2021 | 0.53
Ion_exchange_column | 100000 | $ | resin volume | 30 | 10 | m^3 | https://www.alibaba.com/product-detail/Water-Treatment-Ion-Exchange-Resin-System_60196715429.html?spm=a2700.galleryofferlist.normal_offer.d_title.5d1cd423dNfMUX&s=p | 0.67
Ion_exchange_resin | 32.5 | $ | resin volume | 1 | 10 | m^3 | https://www.purolite.com/product/s940 | 0.95
Dryer | 238000 | $ | drying surface | 10 | 8 | m^2 | https://www.alibaba.com/product-detail/Distiller-s-Byproducts-Rotary-Dryer-DDGS_60163079081.html?spm=a2700.galleryofferlist.normal_offer.d_title.74477a8aDtXY0t&s=p | 0.65
Pumps | 9500 | $ | drive power | 23 | 2.2 | kW | https://www.alibaba.com/product-detail/multistage-horizontal-stainless-steel-centrifugal-pump_60830161619.html?spm=a2700.7724857.normal_offer.d_title.68636fe5l2As0K | 0.79
Valves | 4800 | $ | diameter | 7.5 | 2.54 | cm | https://www.alibaba.com/product-detail/ACV-1100-Series-Top-Guide-Single_60753098382.html?spm=a2700.7724857.normal_offer.d_title.681654a68HAn5s&s=p | 0.65
Pipes | 80 | $/m | diameter | 15 | 20 | cm | https://www.alibaba.com/product-detail/Astm-a-53-carbon-schedule-40_60744718165.html?spm=a2700.7724857.normal_offer.d_title.384e4537n4GLw8 | 1.33 | 100 | m
Belt_Conveyor | 21000 | $ | solid capacity * (length)^2.5 | 1000000 | 13600.46 | (t*m^2.5)/h |  | 0.2
CEPCI_base | 650 | Huang 2021

## capex
Huang 2021
key | factor | cost
Installation | 0.7 | Equipment
Instrumentation_and_control | 0.18 | Equipment
Electric_equipment_and_materials | 0.1 | Equipment
Buildings | 0.38 | Equipment
Service_Facilities | 0.4 | Equipment
Land | 0.06 | Equipment
Facility_site_improvement | 0.1 | Equipment
FCC_contingency | 0.25 | Depriciable + Non_Depreciable
Working_capital | 0.2 | FCC